## Sheet1
附件一：：纸管芯制作验收标准
名称 | 规格（mm） | 内径（mm） | 壁厚（mm） | 长度（mm） | 含水率（%） | 直线度（mm/m） | 强度（N/100MM） | 其它要求 | 标识
纸管芯 | 76.2*10*1535 | 76.2+0.6/-0 | 10±0.3 | 不得低于标示值 | 7±2 | 小于等于0.7 | ≥1600 | 外观：纸管表面及端面光滑平整，无损伤、无污染 | 产品包装上应注明生产厂家、生产日期、规格、批号
纸管芯 | 76.2*10*1550 | 76.2+0.6/-0 | 10±0.3 | 不得低于标示值 | 7±2 | 小于等于0.7 | ≥1600
纸管芯 | 76.2*5*1535 | 76.2+0.6/-0 | 5±0.3 | 不得低于标示值 | 7±2 | 小于等于0.7 | ≥1000
纸管芯 | 76.2*5*1600 | 76.2+0.6/-0 | 5±0.3 | 不得低于标示值 | 7±2 | 小于等于0.7 | ≥1000
纸管芯 | 76.2*7*1535 | 76.2+0.6/-0 | 7±0.3 | 不得低于标示值 | 7±2 | 小于等于0.7 | ≥1200
纸管芯 | 76.2*7*1600 | 76.2+0.6/-0 | 7±0.3 | 不得低于标示值 | 7±2 | 小于等于0.7 | ≥1200
纸管芯 | 76.5*10* 1610 | 76.2+0.6/-0 | 10±0.3 | 不得低于标示值 | 7±2 | 小于等于0.7 | ≥1600
纸管芯 | 76.5*5*1600 | 76.2+0.6/-0 | 5±0.3 | 不得低于标示值 | 7±2 | 小于等于0.7 | ≥1000
纸管芯 | 壁厚10mm，长度190mm，直径148mm | 130+0.2 | 10-0.5 | 不得低于标示值 | 7±2 | 小于等于0.7 | ≥2800
纸管芯（抛光管） | 76.2*6*1535 | 76.2+0.6/-0 | 6±0.3 | 不得低于标示值 | 7±2 | 小于等于0.7 | ≥1500